## Sheet1
Alloy | Tg | Tx | Tl | TEN | VA | d | Sm | Dmax
Ti50Cu42.5Ni7.5 | 670 | 708 | 1226 | 1.76 | 13.27 | 0.1 | 7.9 | 0.2
Zr70Al8Cu19Ni3 | 630 | 689 | 1200 | 1.48 | 18.38 | 0.13 | 7.92 | 0.2
Zr70Al8Cu3Ni19 | 640 | 710 | 1220 | 1.48 | 18.11 | 0.15 | 8.05 | 0.2
Ag46.2Mg15.4Ca38.4 | 407 | 439 | 809 | 1.48 | 16.48 | 0.1 | 8.79 | 0.3
Ag53.8Mg7.7Ca30.8Cu7.7 | 428 | 488 | 843 | 1.59 | 15.55 | 0.1 | 9.45 | 0.3
Cu60Zr20Hf10Ti10 | 754 | 797 | 1197 | 1.7 | 14.23 | 0.13 | 9.71 | 0.3
Mg70Ni20La10 | 447 | 475 | 791 | 1.41 | 13.53 | 0.15 | 7.53 | 0.4
Ca55Mg15Zn30 | 387 | 419 | 696 | 1.24 | 16.6 | 0.16 | 9.02 | 0.5
Ca55Mg18Zn27 | 389 | 419 | 671 | 1.23 | 16.73 | 0.15 | 9.11 | 0.5
Ca60Mg10Zn30 | 380 | 400 | 666 | 1.23 | 17.16 | 0.16 | 8.38 | 0.5
Ca70Mg10Zn20 | 367 | 399 | 657 | 1.16 | 18.68 | 0.14 | 7.38 | 0.5
Ca70Mg15Zn15 | 371 | 397 | 688 | 1.14 | 18.89 | 0.13 | 7.43 | 0.5
Ca65Mg25Zn10 | 387 | 405 | 759 | 1.14 | 18.54 | 0.12 | 7.69 | 0.5
Ca65Mg25Cu10 | 405 | 429 | 691 | 1.17 | 18.74 | 0.11 | 7.58 | 0.5
Mg71Ni18La11 | 451 | 479 | 796 | 1.39 | 13.86 | 0.16 | 7.51 | 0.5
Ca70Mg20Cu10 | 356 | 385 | 702 | 1.15 | 19.3 | 0.11 | 7.09 | 0.5
Ag38.4Mg30.8Ca30.8 | 394 | 426 | 805 | 1.45 | 15.55 | 0.1 | 9.45 | 0.5
Mg69Ni18La13 | 449 | 478 | 797 | 1.39 | 14.37 | 0.17 | 7.91 | 0.5
Ag38.4Mg38.5Ca15.4Cu7.7 | 405 | 436 | 842 | 1.55 | 13.68 | 0.09 | 10.43 | 0.5
Mg65Ni20La15 | 451 | 480 | 812 | 1.4 | 14.8 | 0.18 | 8.5 | 0.5
Ca40Mg30Cu30 | 395 | 430 | 694 | 1.36 | 15.55 | 0.13 | 9.67 | 0.5
Ag61.5Mg23.1Ca15.4 | 440 | 485 | 919 | 1.64 | 14.08 | 0.08 | 7.93 | 0.5
Ag53.8Mg23.1Ca15.4Cu7.7 | 407 | 463 | 877 | 1.64 | 13.84 | 0.08 | 9.89 | 0.5
Ca45Mg19Cu36 | 399 | 428 | 714 | 1.38 | 15.98 | 0.13 | 9.33 | 0.5
Ag53.8Mg15.4Ca23.1Cu7.7 | 433 | 463 | 831 | 1.62 | 14.7 | 0.1 | 9.96 | 0.5
Ca65Mg5Cu30 | 403 | 424 | 757 | 1.29 | 18.32 | 0.13 | 7.17 | 0.5
Ca55Mg10Cu35 | 397 | 422 | 770 | 1.35 | 17.11 | 0.13 | 8.37 | 0.5
Cu54.5Mg27.3Ca18.2 | 402 | 419 | 921 | 1.58 | 12.61 | 0.11 | 8.76 | 0.5
La70Al14Cu8Ni8 | 404 | 429 | 763 | 1.3 | 28.46 | 0.21 | 9.3 | 0.5
La70.0Al12.4Cu8.8Ni8.8 | 397 | 418 | 759 | 1.3 | 28.48 | 0.21 | 9.35 | 0.5
Ni42Ti20Zr25Al8Cu5 | 748 | 803 | 1366 | 1.68 | 13.47 | 0.16 | 12.41 | 0.5
Ni60Nb20Zr20 | 853 | 891 | 1391 | 1.73 | 12.98 | 0.16 | 8.82 | 0.5
Mg80Ni10Nd10 | 454 | 471 | 878 | 1.35 | 13.59 | 0.13 | 5.97 | 0.6
Zr45Ti21Ni34 | 642 | 683 | 1134 | 1.59 | 16.42 | 0.15 | 9.55 | 0.68
Ca55Mg25Zn20 | 375 | 418 | 751 | 1.21 | 17.02 | 0.14 | 9.06 | 1
Ca60Mg25Zn15 | 377 | 409 | 744 | 1.18 | 17.78 | 0.13 | 8.47 | 1
Al33.6Ca66.4 | 528 | 540 | 873 | 1.2 | 17.66 | 0.16 | 6.31 | 1
Mg65Cu25Pr10 | 413 | 446 | 784 | 1.44 | 13.54 | 0.14 | 7.81 | 1
Mg65Cu25Nd10 | 423 | 456 | 744 | 1.44 | 13.44 | 0.13 | 7.78 | 1
Mg65Cu20Y10Zn5 | 404 | 456 | 748 | 1.44 | 12.81 | 0.11 | 8.65 | 1
Ce55Al25Cu20 | 439 | 479 | 825 | 1.4 | 23.34 | 0.23 | 10.22 | 1
Ca55Mg11Zn11Cu23 | 379 | 430 | 717 | 1.31 | 16.9 | 0.14 | 10.34 | 1
Ce70Al10Cu19Zn1 | 343 | 391 | 743 | 1.32 | 27.54 | 0.19 | 8.37 | 1
Mg65Cu25Ho10 | 417 | 473 | 751 | 1.45 | 13.01 | 0.11 | 7.61 | 1
Ca45Mg30Cu25 | 401 | 436 | 717 | 1.32 | 16.21 | 0.13 | 9.47 | 1
Ag46.2Mg23.1Ca30.7 | 399 | 426 | 765 | 1.5 | 15.62 | 0.1 | 9.15 | 1
Ag53.8Mg23.1Ca23.1 | 451 | 488 | 887 | 1.57 | 14.86 | 0.09 | 8.71 | 1
Ca70Mg10Cu20 | 385 | 407 | 713 | 1.21 | 19.09 | 0.12 | 7.16 | 1
Ce70Al15Ni15 | 368 | 387 | 738 | 1.31 | 27.2 | 0.21 | 8.4 | 1
Ca60Mg15Cu25 | 396 | 428 | 687 | 1.27 | 17.87 | 0.13 | 8.38 | 1
Ag53.8Mg15.4Ca30.8 | 444 | 498 | 812 | 1.55 | 15.71 | 0.1 | 8.53 | 1
Ca60Mg13Cu27 | 394 | 426 | 701 | 1.28 | 17.83 | 0.13 | 8.29 | 1
Ag61.5Mg15.4Ca23.1 | 486 | 526 | 920 | 1.62 | 14.94 | 0.09 | 7.99 | 1
Ag46.2Mg15.4Ca30.7Cu7.7 | 414 | 445 | 805 | 1.55 | 15.46 | 0.1 | 10.41 | 1
Ce60Al10Cu20Ni10 | 374 | 441 | 672 | 1.4 | 24.8 | 0.22 | 10.77 | 1
Ce60Al20Co20 | 424 | 468 | 798 | 1.37 | 24.5 | 0.23 | 9.81 | 1
Ce70Al10Ni20 | 373 | 399 | 775 | 1.33 | 27.23 | 0.21 | 8.23 | 1
Cu54.5Mg18.2Ca27.3 | 401 | 423 | 884 | 1.55 | 13.62 | 0.13 | 8.9 | 1
Mg50Ni30La20 | 453 | 510 | 841 | 1.45 | 15.7 | 0.2 | 10.02 | 1
La68Al14(CuNi)18 | 405 | 431 | 724 | 0.97 | 26.3 | 0.27 | 3.99 | 1
La68.0Al13.2Cu9.4Ni9.4 | 400 | 426 | 743 | 1.32 | 27.9 | 0.21 | 9.74 | 1
Cu57.5Zr37.5Ga5 | 745 | 785 | 1241 | 1.68 | 14.34 | 0.14 | 7.72 | 1
Ti42.3Cu35.532Zr9.40Ni6.768Sn6 | 683 | 739 | 1169 | 1.73 | 14.01 | 0.11 | 11.3 | 1
Cu55Zr42.5Ga2.5 | 709 | 762 | 1199 | 1.66 | 15.03 | 0.14 | 7.28 | 1
Ti43.2Cu36.288Zr9.6Ni6.912Sn4 | 666 | 715 | 1156 | 1.73 | 14.07 | 0.11 | 11 | 1
Ti50Ni15Cu32Sn3 | 686 | 759 | 1283 | 1.76 | 13.2 | 0.11 | 9.57 | 1
Cu47Ni13Zr30Ti10 | 727 | 754 | 1251 | 1.7 | 14.02 | 0.14 | 10.8 | 1
Ti45Cu37.8Zr10Ni7.2 | 641 | 680 | 1167 | 1.72 | 14.18 | 0.11 | 10 | 1
Ni59Zr20Ti16Sn5 | 819 | 854 | 1288 | 1.75 | 12.51 | 0.15 | 9.8 | 1
Ni61Zr28Nb7Al4 | 848 | 898 | 1348 | 1.71 | 12.75 | 0.17 | 9.11 | 1
Ni60Nb40 | 891 | 924 | 1478 | 1.79 | 12.18 | 0.14 | 6.32 | 1
Cu45.5Mg31.8Ca22.7 | 389 | 410 | 843 | 1.51 | 13.3 | 0.12 | 9.34 | 1.25
Ag38.4Mg38.4Ca23.2 | 391 | 425 | 796 | 1.48 | 14.71 | 0.09 | 9.25 | 1.5
Mg70Ni15Nd15 | 467 | 489 | 844 | 1.37 | 14.52 | 0.16 | 7.73 | 1.5
Cu40.9Mg36.4Ca22.7 | 394 | 414 | 821 | 1.48 | 13.4 | 0.12 | 9.41 | 1.5
Ag50Mg19.2Ca23.1Cu7.7 | 426 | 466 | 797 | 1.59 | 14.66 | 0.1 | 10.31 | 1.5
Ag50Mg11.5Ca30.8Cu7.7 | 452 | 487 | 809 | 1.57 | 15.51 | 0.1 | 10 | 1.5
Cu45.5Mg27.3Ca27.2 | 389 | 410 | 831 | 1.49 | 13.8 | 0.13 | 9.46 | 1.5
Cu50Mg22.7Ca27.3 | 392 | 410 | 864 | 1.52 | 13.72 | 0.13 | 9.23 | 1.5
Pr68Cu25Al7 | 382 | 402 | 705 | 1.36 | 26.76 | 0.19 | 7.95 | 1.5
Pr72Cu10.5Ni10.5Al7 | 395 | 410 | 760 | 1.33 | 27.6 | 0.19 | 8.79 | 1.5
Pr68Cu12.5Ni12.5Al7 | 399 | 416 | 703 | 1.36 | 26.55 | 0.2 | 9.53 | 1.5
Pr72Cu12.5Ni12.5Al3 | 367 | 402 | 743 | 1.34 | 27.65 | 0.19 | 8.46 | 1.5
Y56Al24Co20 | 636 | 690 | 1078 | 1.45 | 19.55 | 0.21 | 9.77 | 1.5
Cu52.5Zr40Ga7.5 | 744 | 777 | 1218 | 1.67 | 14.61 | 0.15 | 8.27 | 1.5
Ti47.5Zr2.5Cu42.5Ni7.5 | 673 | 720 | 1225 | 1.75 | 13.4 | 0.1 | 8.75 | 1.5
Ni60Nb25Zr15 | 860 | 891 | 1390 | 1.75 | 12.78 | 0.15 | 8.67 | 1.5
Ni60Nb35Zr5 | 887 | 911 | 1458 | 1.77 | 12.38 | 0.15 | 7.62 | 1.5
Ca55Mg20Zn25 | 383 | 428 | 702 | 1.22 | 16.81 | 0.15 | 9.14 | 2
Ca65Mg10Zn25 | 377 | 412 | 659 | 1.19 | 17.92 | 0.15 | 7.95 | 2
Ca63Al32Cu5 | 512 | 523 | 831 | 1.24 | 17.24 | 0.17 | 7.71 | 2
Ag10Al30Ca60 | 483 | 531 | 868 | 1.28 | 17.21 | 0.16 | 8.4 | 2
Ce70Al15Cu15 | 364 | 406 | 660 | 1.31 | 27.45 | 0.2 | 8.24 | 2
Ca50Mg10Zn15Cu25 | 395 | 427 | 702 | 1.35 | 16.14 | 0.15 | 10.88 | 2
Ce70Al10Cu18Zn2 | 345 | 399 | 730 | 1.32 | 27.52 | 0.19 | 8.59 | 2
Ca60Mg25Cu15 | 390 | 416 | 676 | 1.21 | 18.08 | 0.12 | 8.31 | 2
Ce65Al15Cu20 | 363 | 425 | 773 | 1.35 | 26.15 | 0.21 | 8.94 | 2
Ca50Mg30Cu20 | 402 | 439 | 731 | 1.27 | 16.87 | 0.12 | 9.14 | 2
Ce70Al10Cu20 | 341 | 408 | 722 | 1.33 | 27.56 | 0.19 | 8.02 | 2
Ca65Mg20Cu15 | 386 | 405 | 679 | 1.2 | 18.64 | 0.12 | 7.86 | 2
Ca55Mg20Cu25 | 399 | 426 | 720 | 1.29 | 17.32 | 0.13 | 8.89 | 2
Cu45.5Mg36.4Ca18.1 | 391 | 420 | 851 | 1.52 | 12.79 | 0.11 | 9.07 | 2
Ca65Mg10Cu25 | 388 | 420 | 711 | 1.26 | 18.43 | 0.12 | 7.69 | 2
Mg57Ni26La17 | 454 | 499 | 831 | 1.43 | 15.09 | 0.19 | 9.37 | 2
La66Al14Cu20 | 395 | 449 | 731 | 1.33 | 27.49 | 0.21 | 8.86 | 2
La55Al15Ag10Cu20 | 416 | 483 | 787 | 1.42 | 24.75 | 0.22 | 11.45 | 2
Cu50Mg18.2Ca31.8 | 392 | 451 | 828 | 1.51 | 14.22 | 0.13 | 9.14 | 2
La56.5Al17.9Cu12.8Ni12.8 | 433 | 492 | 823 | 1.4 | 24.58 | 0.24 | 11.65 | 2
La55.4Al18.4Cu13.1Ni13.1 | 426 | 491 | 881 | 1.4 | 24.26 | 0.24 | 11.8 | 2
Ce57Al10Ni12.5Cu15.5Nb5 | 369 | 415 | 677 | 1.41 | 24.43 | 0.22 | 12.07 | 2
Nd55Al25Co20 | 525 | 593 | 859 | 1.41 | 22.24 | 0.23 | 10.25 | 2
Gd55Al25Co20 | 585 | 657 | 971 | 1.44 | 20.88 | 0.22 | 10.07 | 2
Gd55Ni22Mn3Al20 | 533 | 603 | 955 | 1.45 | 20.93 | 0.22 | 10.82 | 2
Y55Al25Co20 | 633 | 694 | 1060 | 1.45 | 19.33 | 0.21 | 9.86 | 2
Cu55Zr40Ga5 | 736 | 779 | 1193 | 1.67 | 14.66 | 0.15 | 7.8 | 2
Cu35Ag25Zr30Ti10 | 677 | 706 | 1138 | 1.71 | 15.01 | 0.12 | 11.37 | 2
Cu52.5Zr42.5Ga5 | 733 | 777 | 1187 | 1.65 | 14.98 | 0.15 | 7.86 | 2
Cu64Zr36 | 787 | 833 | 1230 | 1.69 | 14.25 | 0.14 | 6.15 | 2
Cu42Zr42Ag16 | 685 | 757 | 1232 | 1.67 | 15.52 | 0.13 | 9.13 | 2
Cu55Ni5Zr30Ti10 | 717 | 750 | 1204 | 1.7 | 14.15 | 0.14 | 9.58 | 2
Ti50Ni15Cu25Sn3Be7 | 688 | 733 | 1207 | 1.74 | 12.78 | 0.14 | 11.25 | 2
Ti44.10Zr9.80Cu37.04Ni7.06Sn2.00 | 650 | 692 | 1167 | 1.72 | 14.12 | 0.11 | 10.62 | 2
Zr50Cu48Ag2 | 668 | 719 | 1192 | 1.62 | 16.1 | 0.14 | 7.17 | 2
Cu50Zr50 | 686 | 744 | 1237 | 1.62 | 16.04 | 0.14 | 6.49 | 2
Cu46Zr54 | 696 | 716 | 1201 | 1.59 | 16.55 | 0.14 | 6.44 | 2
Cu45Zr15Ag10Hf30 | 712 | 799 | 1275 | 1.64 | 15.71 | 0.13 | 10.94 | 2
Ni60Zr20Ti7.5Nb7.5Al5 | 824 | 885 | 1385 | 1.73 | 12.33 | 0.16 | 10.62 | 2
Ni60Zr20Ti5Nb10Al5 | 826 | 896 | 1379 | 1.73 | 12.36 | 0.16 | 10.56 | 2
Ni60Zr20Ti2.5Nb12.5Al5 | 836 | 897 | 1378 | 1.73 | 12.39 | 0.16 | 10.33 | 2
Ni61Zr22Nb7Al4Ta6 | 867 | 927 | 1379 | 1.72 | 12.64 | 0.16 | 10.29 | 2
Ni60Nb30Zr10 | 875 | 902 | 1413 | 1.76 | 12.58 | 0.15 | 8.29 | 2
Ni60Nb30Ta10 | 934 | 961 | 1559 | 1.78 | 12.39 | 0.15 | 8.24 | 2
Mg60Ni23.6La16.4 | 450 | 490 | 819 | 1.42 | 15.02 | 0.18 | 9.08 | 2.5
Ca30Mg25Cu45 | 387 | 430 | 798 | 1.48 | 14.12 | 0.13 | 9.49 | 2.5
Ti42.5Zr2.5Hf5Cu42.5Ni7.5 | 677 | 726 | 1203 | 1.74 | 13.67 | 0.11 | 10.13 | 2.5
Cu55.2Hf23Ti13.8Nb8 | 745 | 783 | 1198 | 1.7 | 14.33 | 0.13 | 10.08 | 2.5
Mg75Ni15Nd10 | 450 | 470 | 790 | 1.38 | 13.41 | 0.14 | 6.77 | 2.8
Ce70Al10Cu17Zn3 | 341 | 412 | 733 | 1.32 | 27.5 | 0.19 | 8.77 | 3
Ce60Al20Cu20 | 396 | 444 | 830 | 1.37 | 24.75 | 0.22 | 9.66 | 3
Mg65Cu25Dy10 | 422 | 492 | 750 | 1.45 | 13.01 | 0.11 | 7.61 | 3
Mg75Ni15Gd10 | 449 | 482 | 799.1 | 1.39 | 13.16 | 0.13 | 6.68 | 3
Ag30.8Mg30.8Ca30.7Cu7.7 | 407 | 427 | 738 | 1.45 | 15.3 | 0.11 | 11.1 | 3
Mg74Ni15Gd10Ag1 | 442.3 | 482.7 | 791.4 | 1.4 | 13.17 | 0.13 | 7.12 | 3
Mg65Cu25Er10 | 422 | 480 | 766 | 1.45 | 12.87 | 0.11 | 7.57 | 3
Ag30.8Mg23.1Ca30.7Cu15.4 | 413 | 432 | 803 | 1.5 | 15.14 | 0.11 | 11.69 | 3
Cu33.3Mg33.3Ca33.3 | 391 | 406 | 731 | 1.4 | 14.72 | 0.13 | 9.72 | 3
Ag38.5Mg23Ca30.8Cu7.7 | 384 | 416 | 854 | 1.5 | 15.39 | 0.1 | 10.93 | 3
Ag46.2Mg23.1Ca23Cu7.7 | 398 | 430 | 825 | 1.57 | 14.61 | 0.1 | 10.58 | 3
Ce70Al10Cu10Ni10 | 359 | 377 | 714 | 1.33 | 27.4 | 0.2 | 9.28 | 3
Cu40.9Mg31.8Ca27.3 | 392 | 414 | 785 | 1.47 | 13.91 | 0.12 | 9.59 | 3
La55Al25Ag5Cu15 | 452 | 503 | 860 | 1.39 | 24.37 | 0.23 | 11.2 | 3
Ca55Mg15Cu30 | 397 | 437 | 706 | 1.32 | 17.21 | 0.13 | 8.73 | 3
La55Al25Cu20 | 456 | 495 | 896 | 1.39 | 24.22 | 0.24 | 10.33 | 3
Ce65Al12.5Ni12.5Cu10 | 371 | 402 | 709 | 1.36 | 26 | 0.21 | 10.23 | 3
Mg60Ni23.6Y1La15.4 | 454 | 491 | 827 | 1.42 | 14.94 | 0.18 | 9.37 | 3
Ce60Al15Ni15Cu10 | 390 | 468 | 685 | 1.39 | 24.61 | 0.23 | 11.04 | 3
Cu40.9Mg18.2Ca40.9 | 393 | 431 | 717 | 1.42 | 15.42 | 0.14 | 9.33 | 3
Cu45.5Mg22.7Ca31.8 | 388 | 427 | 793 | 1.48 | 14.31 | 0.13 | 9.44 | 3
La55Al17.5Ag7.5Cu20 | 425 | 498 | 852 | 1.41 | 24.62 | 0.23 | 11.39 | 3
Cu45.5Mg18.1Ca36.4 | 397 | 426 | 735 | 1.47 | 14.82 | 0.13 | 9.28 | 3
La55Al25Ni20 | 491 | 555 | 941 | 1.39 | 23.89 | 0.25 | 10.52 | 3
Sm40Y15Al25Co20 | 590 | 657 | 950 | 1.43 | 20.85 | 0.22 | 12.75 | 3
Tb55Al25Co20 | 612 | 674 | 1001 | 1.38 | 20.35 | 0.22 | 10 | 3
Gd36Al24Co20Y20 | 603 | 658 | 1048 | 1.44 | 20.56 | 0.22 | 12.95 | 3
Dy55Al25Co20 | 635 | 708 | 1031 | 1.45 | 19.84 | 0.21 | 9.93 | 3
Ho55Al25Co20 | 649 | 707 | 1055 | 1.46 | 19.84 | 0.21 | 9.93 | 3
Tm39Y16Al25Co20 | 664 | 735 | 1140 | 1.46 | 19.33 | 0.21 | 12.62 | 3
Tm55Al25Co20 | 678 | 733 | 1180 | 1.47 | 19.33 | 0.21 | 9.86 | 3
Sc36Al24Co20Y20 | 662 | 760 | 1048 | 1.5 | 16.61 | 0.18 | 12.45 | 3
Cu40Zr40Ag10Al10 | 710 | 765 | 1273 | 1.65 | 14.85 | 0.14 | 10.69 | 3
Cu40Ag20Zr30Ti10 | 677 | 708 | 1125 | 1.71 | 14.86 | 0.12 | 11.18 | 3
Cu55Ag5Zr30Ti10 | 704 | 733 | 1149 | 1.7 | 14.39 | 0.13 | 9.52 | 3
Lu55Al25Co20 | 701 | 781 | 1167 | 1.48 | 18.6 | 0.2 | 9.76 | 3
Cu60Zr33Ti7 | 740 | 768 | 1191 | 1.69 | 14.39 | 0.14 | 7.82 | 3
Cu60Hf17.5Ti22.5 | 732 | 755 | 1229 | 1.73 | 13.57 | 0.12 | 8.41 | 3
Zr47Cu46Al7 | 705 | 781 | 1163 | 1.61 | 15.5 | 0.15 | 8.27 | 3
Ti43.15Zr9.59Cu36.24Ni9.06Sn1.96 | 649 | 699 | 1167 | 1.73 | 13.99 | 0.11 | 10.87 | 3
Cu48Zr48Ag4 | 681 | 743 | 1199 | 1.63 | 15.91 | 0.14 | 7.63 | 3
Zr51Cu20.7Ni12Al16.3 | 722 | 800 | 1132 | 1.56 | 15.61 | 0.16 | 11.11 | 3
Ti40Zr10Cu32Pd18 | 683 | 740 | 1272 | 1.79 | 14.22 | 0.1 | 10.94 | 3
Ti40Zr10Cu30Pd20 | 687 | 747 | 1279 | 1.79 | 14.25 | 0.1 | 11.01 | 3
Cu45Zr25Ag10Hf20 | 698 | 783 | 1218 | 1.64 | 15.71 | 0.13 | 11.13 | 3
Cu52.5Hf40Al7.5 | 779 | 833 | 1250 | 1.64 | 14.59 | 0.15 | 8.28 | 3
Zr62Cu23Fe5Al10 | 651 | 751 | 1186 | 1.51 | 17.36 | 0.14 | 9.19 | 3
Zr65.5Al5.6Ni6.5Cu22.4 | 630 | 733 | 1211 | 1.51 | 17.8 | 0.14 | 8.63 | 3
Zr49Ti17Ni20Cu14 | 631 | 669 | 1087 | 1.58 | 16.86 | 0.14 | 11.08 | 3
Mg73Ni15Gd10Ag2 | 442.3 | 488.7 | 779.8 | 1.4 | 13.18 | 0.13 | 7.45 | 3.5
Mg65Ni20Nd15 | 459 | 501 | 805 | 1.4 | 14.33 | 0.16 | 8.34 | 3.5
Mg60Ni23.6Y0.25La16.15 | 456 | 491 | 829 | 1.42 | 15 | 0.18 | 9.18 | 3.5
Ca35Mg25Cu40 | 386 | 429 | 748 | 1.44 | 14.78 | 0.13 | 9.62 | 3.5
Al25Gd55Ni20 | 588 | 642 | 950 | 1.44 | 20.8 | 0.23 | 10.12 | 3.5
Ca60Mg20Zn20 | 378 | 415 | 660 | 1.19 | 17.57 | 0.14 | 8.66 | 4
Yb62.5Zn15Mg17.5Cu5 | 381 | 401 | 645 | 1.26 | 20.8 | 0.16 | 9.56 | 4
Mg63.5Cu27.5Gd9 | 425 | 469 | 773 | 1.46 | 12.94 | 0.12 | 7.67 | 4
Mg63Cu27Gd10 | 418 | 481 | 755 | 1.46 | 13.15 | 0.12 | 7.84 | 4
Mg61.5Cu29.5Gd9 | 433 | 472 | 785 | 1.47 | 12.9 | 0.12 | 7.81 | 4
Mg61Cu29Gd10 | 420 | 480 | 762 | 1.47 | 13.11 | 0.12 | 7.98 | 4
Mg65Cu25Y10 | 413 | 476 | 760 | 1.45 | 12.91 | 0.11 | 7.58 | 4
Ag38.4Mg30.8Ca23.1Cu7.7 | 387 | 420 | 833 | 1.52 | 14.54 | 0.1 | 10.88 | 4
Mg71Ni15Gd10Ag4 | 440.3 | 485 | 773.5 | 1.41 | 13.2 | 0.13 | 7.98 | 4
Mg59Cu31Gd10 | 424 | 482 | 769 | 1.48 | 13.07 | 0.12 | 8.1 | 4
Ca60Mg20Cu20 | 387 | 412 | 678 | 1.24 | 17.98 | 0.12 | 8.45 | 4
Mg68Ni15Gd10Ag7 | 437.3 | 472.8 | 746.9 | 1.43 | 13.23 | 0.13 | 8.61 | 4
Ca65Mg15Cu20 | 383 | 409 | 682 | 1.23 | 18.53 | 0.12 | 7.9 | 4
Ca40Mg25Cu35 | 399 | 436 | 680 | 1.39 | 15.44 | 0.13 | 9.62 | 4
Mg60Ni23.6Y0.5La15.9 | 456 | 492 | 829 | 1.42 | 14.98 | 0.18 | 9.25 | 4
Mg60Ni23.6Y0.75La15.65 | 456 | 495 | 839 | 1.42 | 14.96 | 0.18 | 9.32 | 4
Cu40.9Mg27.3Ca31.8 | 391 | 430 | 745 | 1.45 | 14.41 | 0.13 | 9.63 | 4
La55Al20Ag5Cu20 | 429 | 503 | 823 | 1.4 | 24.48 | 0.23 | 11.23 | 4
La55Al25Ni5Cu15 | 459 | 520 | 878 | 1.39 | 24.13 | 0.24 | 11.31 | 4
La55Al25Ni15Cu5 | 473.6 | 514.2 | 899.6 | 1.39 | 23.97 | 0.25 | 11.41 | 4
Sm55Al25Co20 | 556 | 625 | 889 | 1.42 | 21.41 | 0.23 | 10.14 | 4
Gd60Ni15Al25 | 603 | 648 | 1006 | 1.41 | 21.98 | 0.22 | 9.51 | 4
Cu57Zr36Ag7 | 712 | 755 | 1156 | 1.7 | 14.47 | 0.14 | 7.95 | 4
Cu50Ag10Zr30Ti10 | 694 | 726 | 1130 | 1.7 | 14.54 | 0.13 | 10.31 | 4
Cu60Zr30Ti10 | 720 | 757 | 1160 | 1.7 | 14.23 | 0.13 | 8.12 | 4
Cu46Zr37Al7Y10 | 665 | 743 | 1118 | 1.6 | 16.13 | 0.16 | 10.42 | 4
Cu44Zr44Ag12 | 684 | 764 | 1156 | 1.65 | 15.65 | 0.13 | 8.78 | 4
Cu46Zr46Ag8 | 677 | 745 | 1167 | 1.64 | 15.78 | 0.14 | 8.3 | 4
Cu60Hf20Ti20 | 740 | 767 | 1211 | 1.72 | 13.7 | 0.12 | 8.46 | 4
Ti40Zr10Cu40Pd10 | 660 | 709 | 1184 | 1.76 | 14.09 | 0.1 | 10.33 | 4
Zr50Cu38Ag12 | 663 | 734 | 1187 | 1.62 | 16.42 | 0.13 | 8.69 | 4
Cu45Zr35Ag10Hf10 | 690 | 769 | 1171 | 1.64 | 15.71 | 0.13 | 10.54 | 4
Cu60Hf25Ti15 | 730 | 790 | 1177 | 1.71 | 13.97 | 0.13 | 8.4 | 4
Zr50Cu43Ag7 | 669 | 727 | 1171 | 1.62 | 16.26 | 0.13 | 8.12 | 4
Zr50Cu45Ag5 | 669 | 728 | 1188 | 1.62 | 16.2 | 0.14 | 7.8 | 4
Ti40Zr10Cu34Pd16 | 672 | 723 | 1231 | 1.78 | 14.18 | 0.1 | 10.84 | 4
Cu58.8Hf24.5Ti14.7Nb2 | 746 | 792 | 1184 | 1.71 | 14.06 | 0.13 | 9.06 | 4
Cu57.6Hf24Ti14.4Nb4 | 747 | 789 | 1188 | 1.7 | 14.15 | 0.13 | 9.48 | 4
Zr57.66Cu21.39Fe4.65Al9.3Ag7 | 664 | 751 | 1191 | 1.54 | 17.04 | 0.14 | 10.67 | 4
Cu56.4Hf23.5Ti14.1Nb6 | 745 | 785 | 1190 | 1.7 | 14.24 | 0.13 | 9.81 | 4
Zr61.38Cu22.77Fe4.95Al9.9Ag1 | 656 | 753 | 1175 | 1.52 | 17.31 | 0.14 | 9.56 | 4
Zr65Al8.7Cu14.4Ni11.9 | 647 | 709.5 | 1164.8 | 1.51 | 17.58 | 0.15 | 9.32 | 4
Zr49Ti14Ni20Cu17 | 625 | 674 | 1096 | 1.58 | 16.64 | 0.14 | 11.11 | 4
Ti34Zr11Cu47Ni8 | 698.4 | 727.2 | 1169 | 1.74 | 13.47 | 0.12 | 10.2 | 4.5
Ca65Li14.54Mg12.46Zn8 | 308 | 378 | 614 | 1.09 | 18.19 | 0.14 | 9.18 | 5
Ca65Li9.96Mg8.54Zn16.5 | 317 | 339 | 581 | 1.13 | 17.98 | 0.15 | 9.24 | 5
Ca65Li7.54Mg6.46Zn21 | 328 | 360 | 606 | 1.16 | 17.86 | 0.15 | 8.98 | 5
Ca65Li6.46Mg5.54Zn23 | 333 | 373 | 621 | 1.17 | 17.81 | 0.15 | 8.8 | 5
Ca65Mg20Zn15 | 380 | 405 | 668 | 1.16 | 18.33 | 0.13 | 8.02 | 5
Mg65Cu25Tb10 | 414 | 487 | 733 | 1.44 | 13.1 | 0.12 | 7.65 | 5
Mg65Cu25Gd5Y5 | 413 | 486 | 755 | 1.45 | 13.05 | 0.12 | 8.21 | 5
Mg65Cu20Ni5Gd10 | 420 | 481 | 786 | 1.45 | 13.11 | 0.13 | 8.75 | 5
Mg70Ni15Gd10Ag5 | 449.6 | 479.1 | 764.2 | 1.42 | 13.21 | 0.13 | 8.2 | 5
Ce68Al10Cu20Ni2 | 352 | 421 | 710 | 1.34 | 27.01 | 0.2 | 8.86 | 5
Ce68Al10Cu20Fe2 | 352 | 423 | 708 | 1.34 | 27.04 | 0.2 | 8.84 | 5
Cu36.4Mg36.4Ca27.2 | 381 | 400 | 750 | 1.44 | 13.99 | 0.12 | 9.61 | 5
Ce67Al10Cu20Nb3 | 355 | 404 | 723 | 1.34 | 27.05 | 0.19 | 9.06 | 5
Cu40.9Mg22.7Ca36.4 | 396 | 432 | 719 | 1.44 | 14.92 | 0.13 | 9.55 | 5
La62Al14Cu16Ag8 | 407 | 458 | 744 | 1.37 | 26.64 | 0.21 | 10.48 | 5
La62Al14Cu17Ag7 | 406 | 458 | 739 | 1.37 | 26.61 | 0.21 | 10.43 | 5
La62Al14Cu18Ag6 | 406 | 457 | 736 | 1.37 | 26.57 | 0.21 | 10.36 | 5
La60Al15Ag5Cu20 | 401 | 481 | 759 | 1.38 | 25.97 | 0.22 | 10.56 | 5
La62Al14Cu19Ag5 | 405 | 456 | 730 | 1.36 | 26.54 | 0.21 | 10.28 | 5
La62Al14Cu22Ag2 | 401 | 455 | 722 | 1.36 | 26.45 | 0.22 | 9.87 | 5
La62Al14Cu24 | 401 | 449 | 734 | 1.36 | 26.39 | 0.22 | 9.32 | 5
La55Al25Ni10Cu10 | 467.4 | 547.2 | 835 | 1.39 | 24.05 | 0.24 | 11.58 | 5
La65Al10Ag5Cu20 | 380 | 458 | 716 | 1.35 | 27.46 | 0.2 | 9.68 | 5
La66Al14Cu10Ni10 | 395 | 449 | 731 | 1.33 | 27.32 | 0.22 | 10.12 | 5
La64.6Al14.6Cu10.4Ni10.4 | 406 | 442 | 706 | 1.34 | 26.92 | 0.22 | 10.37 | 5
Ce65Al10Ni10Cu10Nb5 | 359 | 384 | 702 | 1.35 | 26.54 | 0.2 | 10.79 | 5
La58.6Al17.0Cu12.2Ni12.2 | 421 | 489 | 774 | 1.38 | 25.18 | 0.23 | 11.35 | 5
La55Al25Co20 | 477 | 540 | 771 | 1.38 | 23.97 | 0.25 | 10.47 | 5
Pr55Al25Co20 | 509 | 585 | 826 | 1.4 | 22.8 | 0.24 | 10.33 | 5
Pr60Al10Ni10Cu20 | 417 | 452 | 806 | 1.41 | 24.49 | 0.22 | 10.74 | 5
Nd60Fe20Co10Al10 | 485 | 615 | 815 | 1.4 | 23.92 | 0.21 | 10.65 | 5
Tb36Y20Al24Co20 | 619 | 686 | 1021 | 1.4 | 20.21 | 0.21 | 12.9 | 5
Dy46Al24Co18Fe2Y10 | 627 | 677 | 1023 | 1.44 | 19.99 | 0.21 | 12.54 | 5
Gd60Co25Al15 | 572 | 617 | 952 | 1.43 | 22.13 | 0.21 | 9.41 | 5
Ho35Y21Al24Co20 | 644 | 696 | 1074 | 1.45 | 19.87 | 0.21 | 12.89 | 5
Er55Al25Co20 | 663 | 722 | 1079 | 1.46 | 19.08 | 0.21 | 9.83 | 5
Zr26Ti10Cu8Ni8Be20Y4Mg24 | 650 | 700 | 951 | 1.49 | 13.67 | 0.21 | 16.34 | 5
Cu43Zr43Ag7In7 | 704 | 748 | 1135 | 1.65 | 15.53 | 0.13 | 9.78 | 5
Lu39Y16Al25Co20 | 687 | 769 | 1117 | 1.47 | 18.81 | 0.2 | 12.54 | 5
Cu45Ag15Zr30Ti10 | 687 | 717 | 1121 | 1.71 | 14.7 | 0.12 | 10.84 | 5
Cu59.4Zr29.7Ti9.9Sn1 | 730 | 776 | 1155 | 1.7 | 14.2 | 0.13 | 8.51 | 5
Cu54Zr27Ti9Be10 | 720 | 762 | 1130 | 1.69 | 13.18 | 0.17 | 10.49 | 5
Cu58.8Zr29.4Ti9.8Y2 | 707 | 757 | 1122 | 1.69 | 14.52 | 0.14 | 8.82 | 5
Cu45Ni5Ag10Zr30Ti10 | 710 | 738 | 1160 | 1.7 | 14.46 | 0.13 | 11.7 | 5
Cu47Zr43Al7Ag3 | 716 | 795 | 1156 | 1.64 | 15.08 | 0.15 | 9.17 | 5
Cu46Zr46Al8 | 701 | 783 | 1155 | 1.61 | 15.35 | 0.15 | 8.43 | 5
Cu45Zr48Al7 | 708 | 766 | 1186 | 1.61 | 15.63 | 0.15 | 8.26 | 5
Ti45Ni15Cu25Sn3Be7Zr5 | 680 | 741 | 1142 | 1.73 | 13.05 | 0.14 | 12.66 | 5
Cu43Zr43Ag7Ti7 | 670 | 714 | 1118 | 1.64 | 15.89 | 0.13 | 9.77 | 5
Cu50Zr42.5Ti7.5 | 677 | 717 | 1152 | 1.64 | 15.64 | 0.14 | 8.2 | 5
Zr50Cu40Ag10 | 667 | 733 | 1177 | 1.62 | 16.36 | 0.13 | 8.49 | 5
Zr54Al15Ni10Cu19Y2 | 714 | 787 | 1112 | 1.54 | 16.44 | 0.16 | 11.27 | 5
Zr53Al14Ni10Cu19Y4 | 668 | 766 | 1069 | 1.53 | 16.72 | 0.16 | 11.64 | 5
Zr55Al20Co20Cu5 | 737 | 815 | 1285 | 1.52 | 15.99 | 0.17 | 10.34 | 5
Zr58.9Cu21.85Fe4.75Al9.5Ag5 | 663 | 747 | 1189 | 1.53 | 17.13 | 0.14 | 10.39 | 5
Zr36Nb12Cu10Ni8Be20Y2Mg12 | 653 | 733 | 1029 | 1.51 | 14.63 | 0.21 | 15.83 | 5
Zr36Nb12Cu10Ni6Fe2Be20Y2Mg12 | 670 | 712 | 1029 | 1.51 | 14.66 | 0.21 | 16.19 | 5
Zr40Ti15Cu11Ni11Be21.5Y1Mg0.5 | 630 | 674 | 975 | 1.55 | 14.63 | 0.22 | 14.52 | 5
Zr64Al10.1Cu11.7Ni14.2 | 657.9 | 717.3 | 1158.5 | 1.51 | 17.38 | 0.15 | 9.54 | 5
Zr61.5Al10.7Cu13.65Ni14.15 | 664 | 732.1 | 1145.7 | 1.52 | 17.05 | 0.15 | 9.91 | 5.5
Ca60Mg15Zn25 | 379 | 427 | 650 | 1.21 | 17.36 | 0.15 | 8.63 | 6
Ca65Mg15Zn20 | 377 | 410 | 630 | 1.18 | 18.13 | 0.14 | 8.11 | 6
Mg65.5Cu25.5Gd9 | 411 | 457 | 741 | 1.45 | 12.99 | 0.12 | 7.52 | 6
Mg64.5Cu24.5Gd11 | 413 | 472 | 739 | 1.44 | 13.4 | 0.13 | 7.83 | 6
Mg65Cu15Ag10Er10 | 427 | 465 | 733 | 1.45 | 13.18 | 0.1 | 8.93 | 6
Ca47Mg19Zn7Cu27 | 393 | 440 | 676 | 1.35 | 16.1 | 0.14 | 10.78 | 6
Ca58Mg18Cu24 | 388 | 426 | 667 | 1.27 | 17.67 | 0.13 | 8.63 | 6
Ca45Mg25Cu30 | 400 | 438 | 678 | 1.35 | 16.1 | 0.13 | 9.5 | 6
Ca47.5Mg22.5Cu30 | 399 | 440 | 673 | 1.34 | 16.38 | 0.13 | 9.37 | 6
La62.5Al12.5Ag5Cu20 | 389 | 472 | 721 | 1.37 | 26.71 | 0.21 | 10.14 | 6
La62.5Al12.5Ag5Cu15Fe5 | 390 | 445 | 713 | 1.36 | 26.71 | 0.21 | 11.08 | 6
Cu54Zr36Ag10 | 719 | 759 | 1146 | 1.7 | 14.56 | 0.13 | 8.41 | 6
Cu54Ag6Zr33Ti7 | 709 | 738 | 1135 | 1.69 | 14.58 | 0.13 | 9.41 | 6
Cu46.4Ag11.6Zr35Ti7 | 689 | 732 | 1119 | 1.68 | 15.01 | 0.13 | 10.26 | 6
Cu47Zr43Al7Be3 | 715 | 798 | 1139 | 1.62 | 14.81 | 0.16 | 9.33 | 6
Cu45Zr45Ag10 | 683 | 756 | 1159 | 1.65 | 15.71 | 0.13 | 8.56 | 6
Cu49.5Zr42.075Ti7.425Sn1 | 683 | 703 | 1140 | 1.64 | 15.6 | 0.14 | 8.59 | 6
Ti40Zr10Cu38Pd12 | 666 | 715 | 1189 | 1.77 | 14.12 | 0.1 | 10.53 | 6
Ti40Zr10Cu36Pd14 | 669 | 718 | 1191 | 1.77 | 14.15 | 0.1 | 10.7 | 6
Ti55Zr10Cu9Ni8Be18 | 629 | 667 | 1013 | 1.63 | 13.85 | 0.18 | 11.93 | 6
Ti50Zr15Cu9Ni8Be18 | 622 | 662 | 1009 | 1.62 | 14.12 | 0.19 | 12.57 | 6
Zr63.5Al10.7Cu10.7Ni15.1 | 653.5 | 724.5 | 1157.3 | 1.51 | 17.29 | 0.15 | 9.61 | 6
Zr70Al8Cu16Ni6 | 641 | 707 | 1179 | 1.48 | 18.33 | 0.14 | 8.29 | 6
Zr63Al11.4Cu9.3Ni16.3 | 663.3 | 732.2 | 1164.3 | 1.51 | 17.19 | 0.15 | 9.66 | 6.5
Mg69Ni15Gd10Ag6 | 439.2 | 474.5 | 756.9 | 1.43 | 13.22 | 0.13 | 8.42 | 7
Ca53Mg23Cu24 | 406 | 439 | 655 | 1.29 | 17.12 | 0.13 | 9.05 | 7
La62.5Al12.5Ag5Cu17.5Fe2.5 | 391 | 464 | 711 | 1.36 | 26.71 | 0.21 | 10.77 | 7
Cu45Zr45Ag7Al3 | 688 | 768 | 1151 | 1.64 | 15.55 | 0.14 | 9.12 | 7
Cu43Zr40Ag7Ti10 | 656 | 707 | 1095 | 1.65 | 15.73 | 0.13 | 10.15 | 7
Mg65Cu15Ag10Gd10 | 416 | 459 | 686 | 1.45 | 13.51 | 0.12 | 9.04 | 7.5
Zr62.5Al12.1Cu7.95Ni17.45 | 668.9 | 738.2 | 1171.1 | 1.51 | 17.09 | 0.16 | 9.68 | 7.5
Ca50Mg25Zn15Cu10 | 383 | 430 | 723 | 1.27 | 16.46 | 0.14 | 10.79 | 8
Mg65Cu15Ag10Y4Gd6 | 424 | 467 | 682 | 1.45 | 13.4 | 0.11 | 9.56 | 8
Mg65Cu25Gd10 | 423 | 484 | 740 | 1.45 | 13.19 | 0.12 | 7.68 | 8
Ce69.8Al10Cu20Co0.2 | 339 | 414 | 721 | 1.33 | 27.51 | 0.19 | 8.14 | 8
Ca55Mg25Cu20 | 398 | 428 | 668 | 1.26 | 17.42 | 0.12 | 8.86 | 8
Mg60.5Cu28.5Gd11 | 425 | 485 | 755 | 1.47 | 13.32 | 0.13 | 8.13 | 8
Mg58.5Cu30.5Gd11 | 427 | 490 | 753 | 1.48 | 13.28 | 0.13 | 8.26 | 8
Cu36.4Mg31.8Ca31.8 | 388 | 400 | 742 | 1.43 | 14.5 | 0.13 | 9.71 | 8
Ce68Al10Cu20Nb2 | 345 | 421 | 721 | 1.33 | 27.22 | 0.19 | 8.78 | 8
Ce65Al10Cu20Co5 | 363 | 414 | 695 | 1.36 | 26.2 | 0.2 | 9.7 | 8
Ca50Mg20Cu30 | 401 | 442 | 690 | 1.33 | 16.66 | 0.13 | 9.2 | 8
Cu36.4Mg27.2Ca36.4 | 383 | 412 | 706 | 1.41 | 15.01 | 0.13 | 9.69 | 8
La62Al14Cu20Ag4 | 404 | 456 | 729 | 1.36 | 26.51 | 0.21 | 10.17 | 8
La62.5Al12.5Ag5Cu17.5Co2.5 | 393 | 473 | 712 | 1.36 | 26.68 | 0.21 | 10.79 | 8
La60.5Al16.3Cu11.6Ni11.6 | 414 | 465 | 734 | 1.37 | 25.73 | 0.23 | 11.05 | 8
La59.6Al16.6Cu11.9Ni11.9 | 416 | 475 | 750 | 1.38 | 25.47 | 0.23 | 11.2 | 8
La57.6Al17.5Cu12.45Ni12.45 | 425 | 499 | 790 | 1.39 | 24.89 | 0.24 | 11.49 | 8
Er50Al24Co20Y6 | 651 | 702 | 1078 | 1.46 | 19.32 | 0.2 | 11.33 | 8
Cu43Zr43Al7Ag7 | 710 | 797 | 1125 | 1.64 | 15.21 | 0.14 | 9.89 | 8
Cu49Zr36Ag10Ti5 | 691 | 737 | 1130 | 1.68 | 14.94 | 0.13 | 9.76 | 8
Cu45Zr45Ag3Al7 | 708 | 786 | 1177 | 1.62 | 15.34 | 0.15 | 9.18 | 8
Cu46Zr45Al7Y2 | 693 | 770 | 1143 | 1.61 | 15.63 | 0.15 | 8.98 | 8
Ti40Zr25Ni8Cu9Be18 | 621 | 668 | 1009 | 1.59 | 14.65 | 0.19 | 13.34 | 8
Zr70Al8Cu11Ni11 | 633 | 706 | 1175 | 1.48 | 18.25 | 0.14 | 8.52 | 8
Zr48Nb8Cu14Ni12Be18 | 656 | 724 | 1072 | 1.54 | 15.23 | 0.21 | 13.19 | 8
Zr70Al8Cu6Ni16 | 631 | 705 | 1205 | 1.48 | 18.16 | 0.14 | 8.37 | 8
Zr48Nb8Cu12Fe8Be24 | 658 | 751 | 1071 | 1.52 | 15.07 | 0.22 | 13.07 | 8
Hf51Cu27.75Ni9.25Al12 | 777 | 872 | 1344 | 1.56 | 15.75 | 0.16 | 10.66 | 8
Mg65Cu15Ag10Y2Gd8 | 420 | 464 | 683 | 1.45 | 13.45 | 0.12 | 9.44 | 9
Mg65Cu7.5Ni7.5Ag5Zn5Y10 | 430 | 459 | 728 | 1.44 | 12.85 | 0.12 | 10.48 | 9
Mg62.5Cu26.5Gd11 | 427 | 483 | 748 | 1.45 | 13.36 | 0.13 | 7.99 | 9
Ca50Mg25Cu25 | 400 | 439 | 655 | 1.3 | 16.76 | 0.13 | 9.25 | 9
Mg58.5Cu30.5Y11 | 422 | 496 | 762 | 1.48 | 12.97 | 0.12 | 8.15 | 9
La55Al25Ni5Cu10Co5 | 465.2 | 541.8 | 822.5 | 1.39 | 24.07 | 0.24 | 12.14 | 9
La62.5Al12.5Ag5Cu15Co5 | 397 | 474 | 700 | 1.36 | 26.65 | 0.21 | 11.12 | 9
Cu45Zr45Ag5Al5 | 697 | 783 | 1147 | 1.63 | 15.45 | 0.14 | 9.22 | 9
Mg65Cu7.5Ni7.5Ag5Zn5Gd2.5Y7.5 | 433 | 473 | 735 | 1.44 | 12.92 | 0.12 | 10.97 | 9.5
Ca60Mg17.5Zn22.5 | 383 | 421 | 650 | 1.2 | 17.47 | 0.15 | 8.67 | 10
Ca62.5Mg17.5Zn20 | 375 | 412 | 640 | 1.18 | 17.85 | 0.14 | 8.4 | 10
Ca50Mg15Zn10Cu25 | 395 | 434 | 678 | 1.34 | 16.35 | 0.14 | 10.8 | 10
Mg65Cu15Ag5Pd5Gd10 | 430 | 472 | 748 | 1.46 | 13.43 | 0.12 | 9.63 | 10
Ce69.5Al10Cu20Co0.5 | 337 | 419 | 716 | 1.33 | 27.43 | 0.19 | 8.29 | 10
Ce69Al10Cu20Co1 | 340 | 421 | 713 | 1.33 | 27.29 | 0.19 | 8.5 | 10
Ce68Al10Cu20Co2 | 352 | 419 | 716 | 1.34 | 27.02 | 0.2 | 8.85 | 10
Ce69Al10Cu20Nb1 | 352 | 412 | 728 | 1.33 | 27.39 | 0.19 | 8.46 | 10
Ca50Mg22.5Cu27.5 | 400 | 442 | 663 | 1.32 | 16.71 | 0.13 | 9.24 | 10
Mg57Cu31.5Y9.2Nd2.3 | 428 | 502 | 777 | 1.48 | 13.15 | 0.12 | 8.81 | 10
La32Ce32Al16Ni5Cu15 | 403 | 451 | 712 | 1.35 | 26.3 | 0.22 | 13.82 | 10
La32Ce32Al16Ni5Cu12Co3 | 406 | 455 | 709 | 1.35 | 26.26 | 0.22 | 14.47 | 10
La62Cu24Al9.8Mg4.2 | 386 | 440 | 719 | 1.35 | 26.57 | 0.21 | 9.93 | 10
La32Ce32Al16Ni5Cu7Co8 | 416 | 471 | 739 | 1.35 | 26.2 | 0.22 | 14.74 | 10
La62Cu24Al10.5Mg3.5 | 386 | 431 | 712 | 1.35 | 26.54 | 0.21 | 9.89 | 10
La62Cu24Al10.8Mg3.2 | 387 | 421 | 710 | 1.35 | 26.52 | 0.21 | 9.87 | 10
La32Ce32Al16Ni5Cu5Co10 | 424 | 472 | 767 | 1.35 | 26.18 | 0.22 | 14.69 | 10
La63.1Al15.2Cu10.85Ni10.85 | 408 | 448 | 709 | 1.35 | 26.48 | 0.22 | 10.63 | 10
Cu50Zr43Al7 | 713 | 781 | 1205 | 1.63 | 14.99 | 0.15 | 8.25 | 10
Cu44Zr44Ag6Al6 | 698 | 790 | 1144 | 1.63 | 15.33 | 0.14 | 9.57 | 10
Cu46Zr42Al7Y5 | 672 | 772 | 1113 | 1.61 | 15.82 | 0.15 | 9.66 | 10
Ti2Zr46Cu36Al8Ag8 | 696 | 750 | 1145 | 1.61 | 15.75 | 0.14 | 10.78 | 10
Cu46Zr46Al7Gd1 | 698 | 771 | 1139 | 1.61 | 15.59 | 0.15 | 8.69 | 10
Zr48Cu37Al7Ag8 | 698 | 765 | 1125 | 1.61 | 15.88 | 0.14 | 9.96 | 10
Zr48Cu40Al7Ag5 | 699 | 769 | 1121 | 1.61 | 15.79 | 0.14 | 9.53 | 10
Fe2Zr48Cu34Al8Ag8 | 705 | 806 | 1169 | 1.6 | 15.86 | 0.14 | 10.74 | 10
Zr48Cu42Al7Ag3 | 700 | 763 | 1135 | 1.61 | 15.72 | 0.15 | 9.16 | 10
Nb2Zr46Cu36Al8Ag8 | 707 | 765 | 1150 | 1.61 | 15.78 | 0.14 | 10.78 | 10
Zr54.45Al19.8Co19.8Cu4.95Ag1 | 739 | 813 | 1275 | 1.53 | 15.96 | 0.17 | 10.71 | 10
Zr60.14Cu22.31Fe4.85Al9.7Ag3 | 658 | 743 | 1181 | 1.53 | 17.22 | 0.14 | 10.04 | 10
Cu49Hf42Al9 | 778 | 863 | 1249 | 1.62 | 14.82 | 0.15 | 8.56 | 10
Zr57Ti5Al10Cu20Ni8 | 676.7 | 720 | 1145 | 1.53 | 16.96 | 0.15 | 10.98 | 10
Hf47Cu29.25Ni9.75Al14 | 790 | 875 | 1278 | 1.58 | 15.19 | 0.16 | 11.05 | 10
Hf48Cu29.25Ni9.75Al13 | 785 | 874 | 1280 | 1.58 | 15.34 | 0.16 | 10.93 | 10
Zr70Al8Cu13.5Ni8.5 | 625 | 707 | 1171 | 1.48 | 18.29 | 0.14 | 8.46 | 10
La61.4Al15.9Cu11.35Ni11.35 | 413 | 459 | 729 | 1.36 | 25.99 | 0.23 | 10.91 | 10.5
Mg65Cu7.5Ni7.5Ag5Zn5Gd10 | 440 | 477 | 726 | 1.44 | 13.13 | 0.13 | 10.58 | 11
La62.0Al15.6Cu11.2Ni11.2 | 410 | 453 | 712 | 1.36 | 26.17 | 0.23 | 10.81 | 11
Mg61Cu28Gd11 | 422 | 483 | 737 | 1.46 | 13.33 | 0.13 | 8.1 | 12
Mg57Cu31.5Y8Nd3.5 | 426 | 501 | 778 | 1.48 | 13.22 | 0.13 | 8.94 | 12
La32Ce32Al16Ni5Cu10Co5 | 413 | 467 | 718 | 1.35 | 26.24 | 0.22 | 14.65 | 12
La62Cu12Ni12Al14 | 423 | 452 | 744 | 1.36 | 26.19 | 0.23 | 10.83 | 12
Cu42Zr42Ag8Al8 | 705 | 780 | 1213 | 1.64 | 15.09 | 0.14 | 10.18 | 12
Cu43Zr43Al7Be7 | 710 | 813 | 1126 | 1.61 | 14.57 | 0.17 | 10.26 | 12
Zr48Cu43Al7Ag2 | 700 | 761 | 1152 | 1.61 | 15.69 | 0.15 | 8.93 | 12
Mg65Cu7.5Ni7.5Ag5Zn5Gd7.5Y2.5 | 438 | 474 | 719 | 1.44 | 13.06 | 0.13 | 11.02 | 13
Mg65Cu7.5Ni7.5Ag5Zn5Gd5Y5 | 434 | 472 | 718 | 1.44 | 12.99 | 0.12 | 11.1 | 14
Mg57Cu31Y6.6Nd5.4 | 427 | 491 | 778 | 1.48 | 13.41 | 0.13 | 9.13 | 14
Zr51.15Al18.6Co18.6Cu4.65Ag7 | 753 | 806 | 1222 | 1.55 | 15.76 | 0.16 | 11.74 | 14
Cu40Zr44Ag8Al8 | 693 | 791 | 1176 | 1.63 | 15.35 | 0.14 | 10.17 | 15
Au6Zr48Cu30Al8Ag8 | 723 | 813 | 1159 | 1.64 | 15.91 | 0.14 | 11.43 | 15
Cu34Zr50Ag8Al8 | 680 | 780 | 1148 | 1.59 | 16.12 | 0.14 | 10.04 | 15
Hf6Zr42Cu36Al8Ag8 | 695 | 796 | 1187 | 1.6 | 15.86 | 0.14 | 11.6 | 15
La62Al14Cu16.67Ag3.33Ni2Co2 | 412 | 472 | 713 | 1.36 | 26.43 | 0.22 | 11.19 | 16
La62Al14Cu13.33Ag2.67Ni4Co4 | 415 | 477 | 708 | 1.36 | 26.35 | 0.22 | 11.69 | 16
La62Al14Cu10Ag2Ni6Co6 | 429 | 471 | 698 | 1.36 | 26.27 | 0.22 | 11.93 | 16
Zr52.25Al19Co19Cu4.75Ag5 | 747 | 806 | 1220 | 1.54 | 15.83 | 0.16 | 11.48 | 16
Zr53.35Al19.4Co19.4Cu4.85Ag3 | 740 | 805 | 1246 | 1.54 | 15.89 | 0.16 | 11.16 | 16
Zr65Al7.5Cu17.5Ni10 | 656.5 | 735.6 | 1167 | 1.51 | 17.63 | 0.14 | 9.17 | 16
La62Al14Cu11.67Ag2.33Ni5Co5 | 418 | 491 | 703 | 1.36 | 26.31 | 0.22 | 11.84 | 20
Zr46Cu37.64Ag8.36Al8 | 707 | 780 | 1154 | 1.62 | 15.61 | 0.14 | 10.19 | 20
Cu38Zr46Ag8Al8 | 692 | 795 | 1145 | 1.62 | 15.6 | 0.14 | 10.15 | 20
Au4Zr48Cu32Al8Ag8 | 713 | 806 | 1153 | 1.63 | 15.9 | 0.14 | 11.13 | 20
Au2Zr48Cu34Al8Ag8 | 705 | 799 | 1153 | 1.62 | 15.88 | 0.14 | 10.74 | 20
Hf4Zr44Cu36Al8Ag8 | 694 | 795 | 1155 | 1.6 | 15.86 | 0.14 | 11.25 | 20
Pd6Zr48Cu30Al8Ag8 | 709 | 796 | 1155 | 1.62 | 15.96 | 0.14 | 11.42 | 20
Hf2Zr46Cu36Al8Ag8 | 692 | 794 | 1147 | 1.61 | 15.86 | 0.14 | 10.79 | 22.5
Y36Sc20Al24Co10Ni10 | 645 | 731 | 1010 | 1.48 | 17.88 | 0.2 | 13.81 | 25
Y36Sc20Al24Co20 | 645 | 760 | 1034 | 1.47 | 17.92 | 0.19 | 12.64 | 25
Zr48Cu36Al8Ag8 | 690 | 791 | 1143 | 1.61 | 15.86 | 0.14 | 10.1 | 25
Ni2Zr48Cu34Al8Ag8 | 687 | 797 | 1131 | 1.61 | 15.83 | 0.14 | 10.76 | 25
Pd4Zr48Cu32Al8Ag8 | 705 | 795 | 1153 | 1.62 | 15.92 | 0.14 | 11.13 | 25
Ni6Zr48Cu30Al8Ag8 | 695 | 779 | 1131 | 1.61 | 15.76 | 0.15 | 11.49 | 25
Mg59.5Cu22.9Ag6.6Gd11 | 425 | 472 | 734 | 1.47 | 13.5 | 0.13 | 9.47 | 27
Pd2Zr48Cu34Al8Ag8 | 699 | 794 | 1140 | 1.61 | 15.89 | 0.14 | 10.73 | 30
Ni4Zr48Cu32Al8Ag8 | 693 | 788 | 1129 | 1.61 | 15.79 | 0.15 | 11.17 | 30
Zr46Cu31.64Ag8.36Al8Be6 | 702 | 797 | 1103 | 1.6 | 15.26 | 0.17 | 11.85 | 35
Zr46Cu27.64Ag8.36Al8Be10 | 697 | 813 | 1129 | 1.58 | 15.02 | 0.18 | 12.47 | 35